## Constant Amplitude
Constant Amplitude Tests, In-Phase
Identification | Bending Moment | Torsion Moment | Life to 1.0 mm crack | Total Life
| N-m | N-m | cycles | cycles
JD-BR3-1 | 2800 | 0 | 2571 | 8262
IL-BR3-2 | 2600 | 0 | 3000 | 13760
AOS-BR3-1 | 2600 | 0 | 7930 | 13060
JD-BR3-2 | 2600 | 0 | 8111 | 18310
AOS-BR3-2 | 2586 | 0 | 14000 | 17450
JD-BR2-1 | 1875 | 0 | 41360 | 106700
BC-BR2-1 | 1875 | 0 | 55000 | 117700
RN-BR2-1 | 1730 | 0 | 30000 | 83600
IL-BR2-2 | 1730 | 0 | 49200 | 132300
IL-BR2-1 | 1730 | 0 | 60000 | 184300
AOS-BR2-1 | 1730 | 0 | 130000 | 228300
AOS-BR2-2 | 1708 | 0 | 163800 | 249900
AOS-BR1-1 | 1475 | 0 | 230000 | 403800
AOS-BR1-2 | 1460 | 0 | 430000 | 764000
JD-BR1-1 | 1475 | 0 | 464000 | 709000
IL-BR1-1 | 1400 | 0 | 4494000
JD-TR3-1 | 0 | 3000 | 4057 | 9528
IL-TR3-1 | 0 | 3000 | 7000 | 14720
BC-TR3-1 | 80 | 2534 | 15000 | 33330
BC-TR2-1 | 0 | 2400 | 65000 | 101100
IL-TR2-1 | 0 | 2400 | 75700 | 164070
GKN-TR1-1 | 0 | 2000 | 700000 | 2000000
RN-TR1-1 | 0 | 2000 | 750000 | 1293000
IL-TR1-1 | 0 | 2000 | 1584000 | 2238000
JD-TR0-1 | 0 | 1700 | 2324000
JD-TR0-2 | 0 | 1500 | 1515000
IL-XR3-1 | 1850 | 2550 | 2200 | 5113
RN-XR3-1 | 1850 | 2100 | 4780 | 11630
IL-XR3-3 | 1850 | 2100 | 6700 | 11500
IL-XR3-1 | 1355 | 2550 | 5500 | 11630
JD-XR3-1 | 2000 | 2100 | 5998 | 12050
RN-XR2-1 | 1220 | 1700 | 60800 | 124500
IL-XR2-1 | 1220 | 1710 | 72000 | 163700
JD-XR2-1 | 1220 | 1710 | 107500 | 158100
RN-XR1-1 | 990 | 1390 | 350000 | 587000
IL-XR1-1 | 990 | 1390 | 933000 | 1194000
IL-XR1-1 | 725 | 1390 | 2000000
IL-YR2-1 | 1550 | 1090 | 80000 | 159900
IL-YR2-2 | 1550 | 1090 | 97500 | 220500
IL-YR3-1 | 2325 | 1350 | 2810 | 11380
IL-YR3-2 | 2325 | 1350 | 3000 | 12090
IL-YR3-1 | 1720 | 1350 | 17070 | 51780
IL-YR3-2 | 1720 | 1350 | 21450 | 65800
BC-YR2-1 | 1680 | 960 | 30000 | 65049
JD-YR2-2 | 1680 | 900 | 84950 | 153800
JD-YR2-1 | 1300 | 1400 | 84680 | 226000
RN-YR1-1 | 1250 | 880 | 325000 | 747000
IL-YR1-1 | 1250 | 880 | 600000 | 722500
IL-YR1-1 | 1150 | 1090 | 2294000
IL-YR1-2 | 1150 | 1090 | 2381000
IL-YR1-1 | 920 | 880 | 3473000
IL-ZR3-1 | 1150 | 2700 | 3000 | 12700
JD-ZR3-1 | 1250 | 2700 | 6402 | 10420
IL-ZR3-1 | 851 | 2700 | 9000 | 17730
IL-ZR3-2 | 840 | 2700 | 10000 | 24500
IL-ZR2-1 | 780 | 2180 | 70000 | 142700
IL-ZR2-2 | 780 | 2180 | 70680 | 169500
IL-ZR2-3 | 570 | 2180 | 76100 | 177800
IL-ZR2-4 | 570 | 2180 | 99560 | 186700
JD-ZR2-1 | 845 | 1800 | 259900 | 396800
IL-ZR1-1 | 460 | 1760 | 2350000
IL-ZR1-1 | 460 | 1760 | 3027000
Variable Amplitude Tests, In-Phase
Identification | Bending Moment | Torsion Moment | Life to 1.0 mm crack | Total Life
| N-m | N-m | blocks | blocks
JD-TBHT-3 | 0 | 3200 |  | 11
JD-TBHT-4 | 0 | 3200 |  | 15
JD-TBHT-7 | 0 | 2900 | 13 | 26
JD-TBHT-8 | 0 | 2900 | 11 | 23
JD-TBHT-5 | 0 | 2600 | 24 | 42
JD-TBHT-6 | 0 | 2600 |  | 45
JD-TBHT-9 | 0 | 2300 |  | >430
JD-TBHB-1 | 2400 | 0 |  | 11
JD-TBHB-2 | 2400 | 0 |  | 11
JD-TBHB-4 | 2000 | 0 |  | 17
JD-TBHB-5 | 2000 | 0 |  | 18
JD-TBHB-3 | 1800 | 0 |  | 127
IL-TBHC-7 | 2930 | 4150 |  | 0.45
IL-TBHC-1 | 1750 | 1250 |  | 21
IL-TBHC-2 | 1750 | 2500 |  | 6
IL-TBHC-3 | 1430 | 2030 |  | 17
IL-TBHC-6 | 1430 | 2030 |  | 13
IL-TBHC-4 | 1280 | 1820 |  | 31
IL-TBHC-5 | 1280 | 1820 |  | 34
IL-TBHC-9 | 1060 | 1500 |  | 200
IL-TBHC-8 | 1060 | 1500 |  | 220
Constant Amplitude Tests, 90º Out-of-Phase
Identification | Bending Moment | Torsion Moment | Life to 1.0 mm crack | Total Life
| N-m | N-m | blocks | blocks
JD-ZR03-1 | 1150 | 2700 | 10600 | 13110
JD-XR03-1 | 1850 | 2100 | 12660 | 27470
JD-XR03-2 | 1800 | 2100 | 21600 | 24620
BC-XR03-1 | 1698 | 2242 | 6725 | 10840
JD-YR03-1 | 2300 | 1325 | 17720 | 23980
JD-ZR03-2 | 770 | 2180 | 151900 | 157100
BC-XR03-2 | 1295 | 1710 | 25580 | 45580
JD-XR02-1 | 1220 | 1710 | 157500 | 213800
JD-XR02-2 | 1220 | 1710 | 173300 | 266200
JD-XR01-1 | 985 | 1400 | >1,000,000